## Sheet1
二氧化硅(SiO2) | 氧化钠(Na2O) | 氧化钾(K2O) | 氧化钙(CaO) | 氧化镁(MgO) | 氧化铝(Al2O3) | 氧化铁(Fe2O3) | 氧化铜(CuO) | 氧化铅(PbO) | 氧化钡(BaO) | 五氧化二磷(P2O5) | 氧化锶(SrO) | 氧化锡(SnO2) | 二氧化硫(SO2)
79.59995 | 0 | 1.720574 | 1.146336 | 1.162635 | 8.597097 | 2.343302 | 0.163572 | 24.18352 | 0 | 0.7097171 | 0.1218023 | 0 | 0
44.18806 | 0 | 0 | 0.7250333 | 0 | 2.01049 | 0 | 6.549172 | 14.6233 | 23.80935 | 0.7136931 | 0.2371939 | 0 | 0.30052
10.11455 | 0 | 0 | 1.562741 | 0 | 1.665406 | 0 | 1.975447 | 16.54555 | 23.34429 | 1.50293 | 0.3397642 | 0 | 1.750704
73.69797 | 0 | 0.3441148 | 1.719505 | 0.6995518 | 4.035984 | 0 | 3.101577 | 12.94581 | 11.13848 | 1.864747 | 0.2371939 | 0 | 0
65.03149 | 0 | 0 | 1.43537 | 0.5813177 | 5.356307 | 1.675587 | 2.208222 | 21.83298 | 4.078771 | 1.755407 | 0.1218023 | 0 | 0
43.42015 | 0 | 0 | 0.7054378 | 0 | 1.050256 | 0 | 6.649832 | 15.0567 | 24.58698 | 0.622245 | 0.2884791 | 0 | 0.228302
8.161847 | 0 | 0.6554567 | 1.474561 | 0 | 1.770432 | 0 | 2.264843 | 15.25555 | 27.02662 | 1.200754 | 0.39746 | 0 | 1.857866
78.50293 | 0 | 0.4096604 | 0.3821121 | 0 | 2.430593 | 0.5921247 | 0.949976 | 23.73483 | 7.623871 | 0.06759211 | 0.1410342 | 0 | 0
86.81836 | 17.28117 | 0.2294098 | 0.1812583 | 0 | 2.400586 | 0.4031487 | 0.4278037 | 21.21603 | 8.256652 | 0.01391602 | 0.1410342 | 0 | 0
72.2499 | 10.74235 | 0 | 0.3331234 | 0 | 3.855941 | 0.3653535 | 0.4592599 | 25.14209 | 7.46377 | 0.09542415 | 0.2628365 | 0 | 0
57.59368 | 0 | 0 | 0.5437749 | 0 | 0.750183 | 0 | 0.5536284 | 31.11786 | 5.504435 | 0.2306084 | 0.3910494 | 0 | 0
36.66249 | 0 | 0 | 0.9160893 | 0 | 0.6751647 | 0.2393696 | 0 | 35.79854 | 5.10037 | 0.3518766 | 0.4359239 | 0 | 0
40.50207 | 0 | 0.7210024 | 2.429841 | 2.689826 | 4.996219 | 2.255113 | 0.1195334 | 22.49582 | 7.440898 | 1.48305 | 0.3013004 | 0 | 0
27.2281 | 0 | 0 | 2.56701 | 0.876903 | 3.375823 | 0.9574783 | 3.365809 | 30.51621 | 5.557802 | 0 | 0.4102813 | 0 | 0
47.61077 | 0 | 0 | 3.135279 | 0.9360201 | 5.116248 | 1.751177 | 0.949976 | 22.81705 | 2.485382 | 2.550608 | 0.3013004 | 0 | 0
117.0084 | 6.227449 | 0.5243654 | 1.381482 | 1.517338 | 20.48 | 1.297635 | 0 | 8.010185 | 5.57305 | 0.2186803 | 0.1602661 | 0.8901856 | 0
63.16655 | 0 | 0 | 2.243684 | 1.448368 | 8.071969 | 3.451961 | 0.4403862 | 17.42763 | 4.650561 | 2.206684 | 0.2948897 | 0 | 0
39.44893 | 0 | 0 | 1.562741 | 0.4630836 | 2.805684 | 0.4157471 | 0.7109092 | 22.43464 | 10.8259 | 1.260394 | 0.4231026 | 0 | 0
53.99544 | 0 | 0 | 1.753797 | 1.172488 | 7.876921 | 1.499209 | 0.8618987 | 20.5175 | 6.815741 | 1.610283 | 0.2500152 | 0.3193796 | 0
46.84286 | 0 | 0 | 2.513122 | 1.428662 | 3.765919 | 0.5291327 | 0.4718424 | 26.17714 | 0 | 1.739503 | 0 | 0 | 0
56.47472 | 9.496859 | 0 | 1.112044 | 0.5419064 | 1.740425 | 0.2897632 | 0.4403862 | 24.17842 | 6.587025 | 1.13515 | 0.2820684 | 0 | 0
48.88332 | 0 | 0.5243654 | 1.562741 | 1.261164 | 6.226519 | 0 | 0.5221722 | 28.27784 | 5.367205 | 0.8429133 | 0.5641368 | 0 | 0
37.54011 | 0 | 0 | 0 | 1.093666 | 5.476336 | 0 | 0.843025 | 29.80748 | 0 | 2.809048 | 0.7179923 | 0 | 0
63.95641 | 0 | 0 | 0.5927637 | 0 | 2.775677 | 0 | 0.4970073 | 21.03247 | 11.77888 | 0.5049528 | 0 | 0 | 0
55.77262 | 0 | 0 | 0.6417524 | 0 | 3.270798 | 0 | 0.7297829 | 22.9955 | 13.1893 | 0 | 0 | 0 | 0
66.67702 | 0 | 0.5571382 | 1.709707 | 0.7783746 | 5.281288 | 1.083462 | 1.969155 | 20.0637 | 5.839885 | 1.787215 | 0.1538555 | 0 | 0