## Sheet1
| 二氧化硅(SiO2) | 氧化钠(Na2O) | 氧化钾(K2O) | 氧化钙(CaO) | 氧化镁(MgO) | 氧化铝(Al2O3) | 氧化铁(Fe2O3) | 氧化铜(CuO) | 氧化铅(PbO) | 氧化钡(BaO) | 五氧化二磷(P2O5) | 氧化锶(SrO) | 氧化锡(SnO2) | 二氧化硫(SO2)
count | 12 | 12 | 12 | 12 | 12 | 12 | 12 | 12 | 12 | 12 | 12 | 12 | 12 | 12
mean | 67.98417 | 0.695 | 9.330833 | 5.3325 | 1.079167 | 6.62 | 1.931667 | 2.4525 | 0.4116667 | 0.5983333 | 1.4025 | 0.04166667 | 0.1966667 | 0.1016667
std | 8.755099 | 1.286917 | 3.920303 | 3.092478 | 0.6761449 | 2.491509 | 1.666694 | 1.65999 | 0.5889873 | 0.982102 | 1.433959 | 0.0483986 | 0.6812733 | 0.1855132
min | 59.01 | 0 | 0 | 0 | 0 | 3.05 | 0 | 0 | 0 | 0 | 0 | 0 | 0 | 0
25% | 61.6775 | 0 | 7.6025 | 4.035 | 0.625 | 5.14 | 0.48 | 0.9975 | 0 | 0 | 0.69 | 0 | 0 | 0
50% | 65.53 | 0 | 9.83 | 6.095 | 1.165 | 6.185 | 2.11 | 2.345 | 0.155 | 0 | 1.02 | 0.02 | 0 | 0
75% | 71.1675 | 0.525 | 12.3025 | 7.57 | 1.6025 | 7.9325 | 2.4475 | 3.4275 | 0.5125 | 1.0725 | 1.2925 | 0.0775 | 0 | 0.09
max | 87.05 | 3.38 | 14.52 | 8.7 | 1.98 | 11.15 | 6.04 | 5.09 | 1.62 | 2.86 | 4.5 | 0.12 | 2.36 | 0.47