## Sheet1
二氧化硅(SiO2) | 氧化钠(Na2O) | 氧化钾(K2O) | 氧化钙(CaO) | 氧化镁(MgO) | 氧化铝(Al2O3) | 氧化铁(Fe2O3) | 氧化铜(CuO) | 氧化铅(PbO) | 氧化钡(BaO) | 五氧化二磷(P2O5) | 氧化锶(SrO) | 氧化锡(SnO2) | 二氧化硫(SO2)
67.01948 |  | 0 | 6.558362 | 0 | 6.791503 | 1.239182 | 5.088218 |  |  | 3.055446
68.74868 |  | 10.13225 | 3.800172 | 0 | 4.527668 | 2.332579 | 2.434178 |  |  | 1.753125
70.01484 |  | 15.79945 | 1.287155 | 0 | 2.778342 | 1.89522 | 1.319168 |  |  | 0
68.22052 |  | 17.34505 | 4.413103 | 0 | 5.007876 | 2.113899 | 2.591222 |  |  | 0.7513393
66.81689 |  | 12.70825 | 10.17466 | 3.511864 | 12.00518 | 2.551258 | 0.8637407 |  |  | 1.051875
67.08459 |  | 0 | 5.761552 | 2.963136 | 8.60943 | 1.457862 | 2.418474 |  |  | 1.803214