## Sheet1
Cultural relic sampling site | SiO2 | Na2O | K2O | CaO | MgO | Al2O3 | Fe2O3 | CuO | PbO | BaO | P2O5 | SrO | SnO | SO2 | Cumulative sum of component proportions | Surface weathering | Ornamentation | Types | Color | Surface weathering D | Ornamentation D | Types D | Color D
07 | 92.63 | 0 | 0 | 1.07 | 0 | 1.98 | 0.17 | 3.24 | 0 | 0 | 0.61 | 0 | 0 | 0 | 99.7 | weathering | B | High potassium | Blue and green | 1 | 1 | 1 | 6
09 | 95.02 | 0 | 0.59 | 0.62 | 0 | 1.32 | 0.32 | 1.55 | 0 | 0 | 0.35 | 0 | 0 | 0 | 99.77 | weathering | B | High potassium | Blue and green | 1 | 1 | 1 | 6
10 | 96.77 | 0 | 0.92 | 0.21 | 0 | 0.81 | 0.26 | 0.84 | 0 | 0 | 0 | 0 | 0 | 0 | 99.81 | weathering | B | High potassium | Blue and green | 1 | 1 | 1 | 6
12 | 94.29 | 0 | 1.01 | 0.72 | 0 | 1.46 | 0.29 | 1.65 | 0 | 0 | 0.15 | 0 | 0 | 0 | 99.57 | weathering | B | High potassium | Blue and green | 1 | 1 | 1 | 6
22 | 92.35 | 0 | 0.74 | 1.66 | 0.64 | 3.5 | 0.35 | 0.55 | 0 | 0 | 0.21 | 0 | 0 | 0 | 100 | weathering | B | High potassium | Blue and green | 1 | 1 | 1 | 6
27 | 92.72 | 0 | 0 | 0.94 | 0.54 | 2.51 | 0.2 | 1.54 | 0 | 0 | 0.36 | 0 | 0 | 0 | 98.81 | weathering | B | High potassium | Blue and green | 1 | 1 | 1 | 6