## Sheet1
SiO2 | Na2O | K2O | CaO | MgO | Al2O3 | Fe2O3 | CuO | PbO | BaO | P2O5 | SrO | SnO | SO2 | 分类
69.33 | 0 | 9.99 | 6.32 | 0.87 | 3.93 | 1.74 | 3.87 | 0 | 0 | 1.17 | 0 | 0 | 0.39 | 1
87.05 | 0 | 5.19 | 2.01 | 0 | 4.06 | 0 | 0.78 | 0.25 | 0 | 0.66 | 0 | 0 | 0 | 0
61.71 | 0 | 12.37 | 5.87 | 1.11 | 5.5 | 2.16 | 5.09 | 1.41 | 2.86 | 0.7 | 0.1 | 0 | 0 | 1
65.88 | 0 | 9.67 | 7.12 | 1.56 | 6.44 | 2.06 | 2.18 | 0 | 0 | 0.79 | 0 | 0 | 0.36 | 1
61.58 | 0 | 10.95 | 7.35 | 1.77 | 7.5 | 2.62 | 3.27 | 0 | 0 | 0.94 | 0.06 | 0 | 0.47 | 1
67.65 | 0 | 7.37 | 0 | 1.98 | 11.15 | 2.39 | 2.51 | 0.2 | 1.38 | 4.18 | 0.11 | 0 | 0 | 1
59.81 | 0 | 7.68 | 5.41 | 1.73 | 10.05 | 6.04 | 2.18 | 0.35 | 0.97 | 4.5 | 0.12 | 0 | 0 | 1
92.63 | 0 | 0 | 1.07 | 0 | 1.98 | 0.17 | 3.24 | 0 | 0 | 0.61 | 0 | 0 | 0 | 0
95.02 | 0 | 0.59 | 0.62 | 0 | 1.32 | 0.32 | 1.55 | 0 | 0 | 0.35 | 0 | 0 | 0 | 0
96.77 | 0 | 0.92 | 0.21 | 0 | 0.81 | 0.26 | 0.84 | 0 | 0 | 0 | 0 | 0 | 0 | 0
94.29 | 0 | 1.01 | 0.72 | 0 | 1.46 | 0.29 | 1.65 | 0 | 0 | 0.15 | 0 | 0 | 0 | 0
59.01 | 2.86 | 12.53 | 8.7 | 0 | 6.16 | 2.88 | 4.73 | 0 | 0 | 1.27 | 0 | 0 | 0 | 1
62.47 | 3.38 | 12.28 | 8.23 | 0.66 | 9.23 | 0.5 | 0.47 | 1.62 | 0 | 0.16 | 0 | 0 | 0 | 1
65.18 | 2.1 | 14.52 | 8.27 | 0.52 | 6.18 | 0.42 | 1.07 | 0.11 | 0 | 0 | 0.04 | 0 | 0 | 1
79.46 | 0 | 9.42 | 0 | 1.53 | 3.05 | 0 | 0 | 0 | 0 | 1.36 | 0.07 | 2.36 | 0 | 0
76.68 | 0 | 0 | 4.71 | 1.22 | 6.19 | 2.37 | 3.28 | 1 | 1.97 | 1.1 | 0 | 0 | 0 | 0
92.35 | 0 | 0.74 | 1.66 | 0.64 | 3.5 | 0.35 | 0.55 | 0 | 0 | 0.21 | 0 | 0 | 0 | 0
92.72 | 0 | 0 | 0.94 | 0.54 | 2.51 | 0.2 | 1.54 | 0 | 0 | 0.36 | 0 | 0 | 0 | 0